## Barrido Gradientes
y [N] | x [mm] |  |  | BARRIDO GRADIENTES
27.11119 | 0 | Valores aprox x [mm] |  | Valores para el SES |  |  |  |  | Y [N] | x prueba[mm] | aprox [mm] | Fmax
64.38905 | 0.074707 | MIN | MAX | x MIN [mm] | x MAX [mm] | y MIN [N] | y MAX [N] | Gradiente [N/mm] | 2430.014 | 1.0275267 | 1 | 21521.77
118.6114 | 0.1106567 | 3.75 | 5.25 | 3.7567447 | 5.2681577 | 9935.479 | 14274.2 | 2870.639 | 3027.573 | 1.2573857 | 1.25
177.8053 | 0.1434936 | 3.75 | 5.75 | 3.7567447 | 5.7560727 | 9935.479 | 15668.78 | 2867.614 | 3719.395 | 1.5181577 | 1.5 | Fmax > 12,7 mm
317.5163 | 0.2085571 | 4 | 5 | 4.0160217 | 5.0322567 | 10678.02 | 13592.11 | 2867.536 | 4505.48 | 1.7771297 | 1.75 | 21521.77 | 189
396.6298 | 0.2414245 | 4 | 5.5 | 4.0160217 | 5.5278927 | 10678.02 | 15006.95 | 2863.293 | 5128.289 | 2.0050047 | 2
559.9065 | 0.2732849 | 4.25 | 5.75 | 4.3111577 | 5.7560727 | 11532.33 | 15668.78 | 2862.764 | 5728.135 | 2.2589107 | 2.25
644.0698 | 0.3382263 | 3.75 | 4.75 | 3.7567447 | 4.7725217 | 9935.479 | 12842.48 | 2861.85 | 6452.667 | 2.5204467 | 2.5
726.5497 | 0.3696594 | 4.5 | 5.5 | 4.5380857 | 5.5278927 | 12175.59 | 15006.95 | 2860.517 | 7273.242 | 2.7814327 | 2.75
894.8762 | 0.4360347 | 3.25 | 5.25 | 3.3009947 | 5.2681577 | 8653.225 | 14274.2 | 2857.402 | 7928.692 | 3.0076597 | 3
979.0395 | 0.4686887 | 4 | 6 | 4.0160217 | 6.0482487 | 10678.02 | 16484.25 | 2857.077 | 8653.225 | 3.3009947 | 3.25
1149.049 | 0.5012207 | 3.5 | 5.5 | 3.5284727 | 5.5278927 | 9300.249 | 15006.95 | 2854.178 | 9300.249 | 3.5284727 | 3.5
1233.213 | 0.5652467 | 3.5 | 5 | 3.5284727 | 5.0322567 | 9300.249 | 13592.11 | 2854.041 | 9935.479 | 3.7567447 | 3.75
1317.376 | 0.5988767 | 4.5 | 6 | 4.5380857 | 6.0482487 | 12175.59 | 16484.25 | 2853.109 | 10678.02 | 4.0160217 | 4
1482.336 | 0.6640317 | 3.25 | 4.25 | 3.3009947 | 4.3111577 | 8653.225 | 11532.33 | 2850.139 | 11532.33 | 4.3111577 | 4.25
1564.816 | 0.6958317 | 3.5 | 4.5 | 3.5284727 | 4.5380857 | 9300.249 | 12175.59 | 2847.964 | 12175.59 | 4.5380857 | 4.5
1731.459 | 0.7284237 | 4.75 | 6.25 | 4.7725217 | 6.2759397 | 12842.48 | 17124.14 | 2847.95 | 12842.48 | 4.7725217 | 4.75
1815.622 | 0.7938237 | 3.25 | 4.75 | 3.3009947 | 4.7725217 | 8653.225 | 12842.48 | 2846.876 | 13592.11 | 5.0322567 | 5
1901.469 | 0.8267517 | 5 | 6 | 5.0322567 | 6.0482487 | 13592.11 | 16484.25 | 2846.617 | 14274.2 | 5.2681577 | 5.25
2074.845 | 0.8918757 | 4.25 | 6.25 | 4.3111577 | 6.2759397 | 11532.33 | 17124.14 | 2846.021 | 15006.95 | 5.5278927 | 5.5
2160.692 | 0.9254147 | 5 | 7 | 5.0322567 | 7.0322567 | 13592.11 | 19271.72 | 2839.805 | 15668.78 | 5.7560727 | 5.75
2332.385 | 0.9572147 | 4.5 | 6.5 | 4.5380857 | 6.5043637 | 12175.59 | 17757.27 | 2838.703 | 16484.25 | 6.0482487 | 6
2430.014 | 1.0275267 | 2.5 | 4.5 | 2.5204467 | 4.5380857 | 6452.667 | 12175.59 | 2836.445 | 17124.14 | 6.2759397 | 6.25
2514.178 | 1.0612187 | 5.5 | 7 | 5.5278927 | 7.0322567 | 15006.95 | 19271.72 | 2834.932 | 17757.27 | 6.5043637 | 6.5
2685.87 | 1.0949707 | 5 | 6.5 | 5.0322567 | 6.5043637 | 13592.11 | 17757.27 | 2829.387 | 18468.06 | 6.7666627 | 6.75
2770.034 | 1.1581727 | 2.25 | 4.25 | 2.2589107 | 4.3111577 | 5728.135 | 11532.33 | 2828.215 | 19271.72 | 7.0322567 | 7
2855.88 | 1.1912837 | 5.25 | 6.25 | 5.2681577 | 6.2759397 | 14274.2 | 17124.14 | 2827.933 | 19866.01 | 7.2589417 | 7.25
3027.573 | 1.2573857 | 1.5 | 3 | 1.5181577 | 3.0076597 | 3719.395 | 7928.692 | 2825.976 | 20523.15 | 7.5537107 | 7.5
3115.103 | 1.2894287 | 2.5 | 4 | 2.5204467 | 4.0160217 | 6452.667 | 10678.02 | 2825.236 | 21082.44 | 7.7821047 | 7.75
3286.796 | 1.3208617 | 2.5 | 3.5 | 2.5204467 | 3.5284727 | 6452.667 | 9300.249 | 2824.909 | 18327.93 | 8.0078737 | 8
3374.326 | 1.3862307 | 4.75 | 6.75 | 4.7725217 | 6.7666627 | 12842.48 | 18468.06 | 2821.054 | 421.8788 | 8.2694087 | 8.25
3458.489 | 1.4191287 | 2.25 | 3.75 | 2.2589107 | 3.7567447 | 5728.135 | 9935.479 | 2808.952 | 448.811 | 8.5614927 | 8.5
3633.549 | 1.4840087 | 5.25 | 7.25 | 5.2681577 | 7.2589417 | 14274.2 | 19866.01 | 2808.848 | 465.6436 | 8.7897037 | 8.75
3719.395 | 1.5181577 | 2.25 | 3.25 | 2.2589107 | 3.3009947 | 5728.135 | 8653.225 | 2806.962 | 484.1596 | 9.0181887 | 9
3892.772 | 1.5491337 | 5.25 | 6.75 | 5.2681577 | 6.7666627 | 14274.2 | 18468.06 | 2798.696 | 502.6755 | 9.2768557 | 9.25
3980.301 | 1.6141057 | 3 | 5 | 3.0076597 | 5.0322567 | 7928.692 | 13592.11 | 2797.306 | 519.5081 | 9.5049157 | 9.5
4067.832 | 1.6467897 | 2.75 | 4.75 | 2.7814327 | 4.7725217 | 7273.242 | 12842.48 | 2797.081 | 543.0739 | 9.7963857 | 9.75
4242.891 | 1.7120967 | 2 | 3 | 2.0050047 | 3.0076597 | 5128.289 | 7928.692 | 2792.988 | 559.9065 | 10.0238057 | 10
4330.42 | 1.7448427 | 5.75 | 7.25 | 5.7560727 | 7.2589417 | 15668.78 | 19866.01 | 2792.812 | 2430.014 | 1.0275267 | 0.98
4505.48 | 1.7771297 | 1.25 | 2.75 | 1.2573857 | 2.7814327 | 3027.573 | 7273.242 | 2785.786 | 2430.014 | 1.0275267 | 1.02
4593.01 | 1.8414607 | 2.75 | 4.25 | 2.7814327 | 4.3111577 | 7273.242 | 11532.33 | 2784.218 | 3027.573 | 1.2573857 | 1.23
4682.223 | 1.8749387 | 1 | 3 | 1.0275267 | 3.0076597 | 2430.014 | 7928.692 | 2776.924 | 3115.103 | 1.2894287 | 1.27
4860.649 | 1.9418637 | 1.5 | 3.5 | 1.5181577 | 3.5284727 | 3719.395 | 9300.249 | 2776.109 | 3633.549 | 1.4840087 | 1.48
4949.862 | 1.9720767 | 3 | 4.5 | 3.0076597 | 4.5380857 | 7928.692 | 12175.59 | 2774.978 | 3892.772 | 1.5491337 | 1.52
5128.289 | 2.0050047 | 5.75 | 6.75 | 5.7560727 | 6.7666627 | 15668.78 | 18468.06 | 2769.946 | 4330.42 | 1.7448427 | 1.73
5204.112 | 2.0644837 | 2 | 4 | 2.0050047 | 4.0160217 | 5128.289 | 10678.02 | 2759.664 | 4505.48 | 1.7771297 | 1.77
5382.718 | 2.0966187 | 1.75 | 2.75 | 1.7771297 | 2.7814327 | 4505.48 | 7273.242 | 2755.903 | 5128.289 | 2.0050047 | 1.98
5473.706 | 2.1617737 | 1.25 | 3.25 | 1.2573857 | 3.3009947 | 3027.573 | 8653.225 | 2752.803 | 5204.112 | 2.0644837 | 2.02
5563.008 | 2.1943667 | 1.75 | 3.75 | 1.7771297 | 3.7567447 | 4505.48 | 9935.479 | 2742.957 | 5728.135 | 2.2589107 | 2.23
5728.135 | 2.2589107 | 2 | 3.5 | 2.0050047 | 3.5284727 | 5128.289 | 9300.249 | 2738.463 | 5819.122 | 2.2920537 | 2.27
5819.122 | 2.2920537 | 2.75 | 3.75 | 2.7814327 | 3.7893677 | 7273.242 | 10028.15 | 2733.22 | 6361.68 | 2.4861447 | 2.48
5999.413 | 2.3246157 | 1.5 | 2.5 | 1.5181577 | 2.5204467 | 3719.395 | 6452.667 | 2727.03 | 6452.667 | 2.5204467 | 2.52
6090.401 | 2.3897397 | 3 | 4 | 3.0076597 | 4.0160217 | 7928.692 | 10678.02 | 2726.529 | 7091.267 | 2.7465817 | 2.73
6179.704 | 2.4224857 | 5.5 | 7.5 | 5.5278927 | 7.5537107 | 15006.95 | 20523.15 | 2722.949 | 7273.242 | 2.7814327 | 2.77
6361.68 | 2.4861447 | 1.75 | 3.25 | 1.7771297 | 3.3009947 | 4505.48 | 8653.225 | 2721.859 | 7928.692 | 3.0076597 | 2.98
6452.667 | 2.5204467 | 1.25 | 2.25 | 1.2573857 | 2.2589107 | 3027.573 | 5728.135 | 2696.45 | 8007.885 | 3.0730587 | 3.02
6636.328 | 2.5513607 | 1 | 2.5 | 1.0275267 | 2.5204467 | 2430.014 | 6452.667 | 2694.487 | 8558.867 | 3.2365117 | 3.23
6739.11 | 2.6185917 | 6 | 7.5 | 6.0482487 | 7.5537107 | 16484.25 | 20523.15 | 2682.831 | 8653.225 | 3.3009947 | 3.27
6816.618 | 2.6495357 | 1 | 2 | 1.0275267 | 2.0644837 | 2430.014 | 5204.112 | 2675.23 | 9300.249 | 3.5284727 | 3.48
6998.594 | 2.7148747 | 5.75 | 7.75 | 5.7560727 | 7.7821047 | 15668.78 | 21082.44 | 2672.051 | 9300.249 | 3.5284727 | 3.52
7091.267 | 2.7465817 | 6.5 | 7.5 | 6.5043637 | 7.5537107 | 17757.27 | 20523.15 | 2635.811 | 9935.479 | 3.7567447 | 3.73
7273.242 | 2.7814327 | 6.25 | 7.75 | 6.2759397 | 7.7821047 | 17124.14 | 21082.44 | 2628.065 | 10028.15 | 3.7893677 | 3.77
7365.916 | 2.8441467 | 6.75 | 7.75 | 6.7666627 | 7.7821047 | 18468.06 | 21082.44 | 2574.623 | 10585.16 | 3.9850767 | 3.98
7456.903 | 2.8777157 | 6 | 8 | 6.0482487 | 8.0078737 | 16484.25 | 18327.93 | 940.8331 | 10865.43 | 4.0827637 | 4.02
7638.879 | 2.9431767 | 6.5 | 8 | 6.5043637 | 8.0078737 | 17757.27 | 18327.93 | 379.5518 | 11331.41 | 4.2458497 | 4.23
7731.552 | 2.9747927 | 8.25 | 9.25 | 8.2694087 | 9.2768557 | 421.8788 | 502.6755 | 80.19945 | 11532.33 | 4.3111577 | 4.27
7928.692 | 3.0076597 | 8.25 | 9.75 | 8.2694087 | 9.7963857 | 421.8788 | 543.0739 | 79.3693 | 12175.59 | 4.5380857 | 4.48
8007.885 | 3.0730587 | 8.75 | 9.75 | 8.7897037 | 9.7963857 | 465.6436 | 543.0739 | 76.91634 | 12175.59 | 4.5380857 | 4.52
8100.558 | 3.1056217 | 8.5 | 10 | 8.5614927 | 10.0238057 | 448.811 | 559.9065 | 75.97245 | 12842.48 | 4.7725217 | 4.73
8282.534 | 3.1713557 | 9 | 10 | 9.0181887 | 10.0238057 | 484.1596 | 559.9065 | 75.32381 | 12842.48 | 4.7725217 | 4.77
8375.207 | 3.2049257 | 5.5 | 6.5 | 5.5278927 | 6.5370487 | 15006.95 | #N/A | 0 | 13499.25 | 4.9995427 | 4.98
8558.867 | 3.2365117 | 6.25 | 7.25 | 6.2759397 | 7.3253177 | 17124.14 | #N/A | 0 | 13592.11 | 5.0322567 | 5.02
8653.225 | 3.3009947 | 6 | 7 | 5.9828487 | 7.0322567 | #N/A | 19271.72 | 0 | 14274.2 | 5.2681577 | 5.23
8744.213 | 3.3337097 | 8.5 | 9.5 | 8.4974667 | 9.5388157 | #N/A | #N/A | 0 | 14368.75 | 5.2994077 | 5.27
8929.558 | 3.3992007 | 4.75 | 5.75 | 4.7725217 | 5.8211057 | 12842.48 | #N/A | 0 | 14914.09 | 5.4964907 | 5.48
9022.231 | 3.4309997 | 6.75 | 8.25 | 6.7666627 | 8.2694087 | 18468.06 | 421.8788 | 0 | 15006.95 | 5.5278927 | 5.52
9207.577 | 3.4640507 | 7 | 8.5 | 7.0322567 | 8.5614927 | 19271.72 | 448.811 | 0 | 15668.78 | 5.7560727 | 5.73
9300.249 | 3.5284727 | 6.75 | 8.75 | 6.7666627 | 8.7897037 | 18468.06 | 465.6436 | 0 | 15840.99 | 5.8211057 | 5.77
9392.921 | 3.5609127 | 7.5 | 8.5 | 7.5537107 | 8.5614927 | 20523.15 | 448.811 | 0 | 16300.22 | 5.9828487 | 5.98
9576.583 | 3.6278377 | 7.25 | 8.75 | 7.2589417 | 8.7897037 | 19866.01 | 465.6436 | 0 | 16484.25 | 6.0482487 | 6.02
9655.776 | 3.6592717 | 7 | 9 | 7.0322567 | 9.0181887 | 19271.72 | 484.1596 | 0 | 17124.14 | 6.2759397 | 6.23
9842.807 | 3.6917727 | 7.75 | 8.75 | 7.7821047 | 8.7897037 | 21082.44 | 465.6436 | 0 | 17124.14 | 6.2759397 | 6.27
9935.479 | 3.7567447 | 7.5 | 9 | 7.5537107 | 9.0181887 | 20523.15 | 484.1596 | 0 | 17757.27 | 6.5043637 | 6.48
10028.15 | 3.7893677 | 7.25 | 9.25 | 7.2589417 | 9.2768557 | 19866.01 | 502.6755 | 0 | 17845.06 | 6.5370487 | 6.52
10212.04 | 3.8544917 | 7.75 | 9.25 | 7.7821047 | 9.2768557 | 21082.44 | 502.6755 | 0 | 18378.58 | 6.7322387 | 6.73
10318.4 | 3.8880307 | 7 | 8 | 7.0322567 | 8.0415647 | 19271.72 | #N/A | 0 | 18647.03 | 6.7966917 | 6.77
10492.3 | 3.9199827 | 7.25 | 8.25 | 7.2589417 | 8.2694087 | 19866.01 | 421.8788 | 0 | 19097.82 | 6.9997257 | 6.98
10585.16 | 3.9850767 | 7.5 | 9.5 | 7.5537107 | 9.5049157 | 20523.15 | 519.5081 | 0 | 19271.72 | 7.0322567 | 7.02
10678.02 | 4.0160217 | 7.75 | 9.75 | 7.7821047 | 9.7963857 | 21082.44 | 543.0739 | 0 | 19866.01 | 7.2589417 | 7.23
10865.43 | 4.0827637 | 8 | 9.5 | 8.0078737 | 9.5049157 | 18327.93 | 519.5081 | 0 | 19950.43 | 7.3253177 | 7.27
10958.29 | 4.1152647 | 8 | 10 | 8.0078737 | 10.0238057 | 18327.93 | 559.9065 | 0 | 20443.74 | 7.4880977 | 7.48
11144.01 | 4.1468197 | 6.25 | 8.25 | 6.2759397 | 8.2694087 | 17124.14 | 421.8788 | 0 | 20523.15 | 7.5537107 | 7.52
11236.87 | 4.2132877 | 6.5 | 8.5 | 6.5043637 | 8.5614927 | 17757.27 | 448.811 | 0 | 21082.44 | 7.7821047 | 7.73
11331.41 | 4.2458497 | 4.25 | 5.25 | 4.2458497 | 5.2994077 | #N/A | #N/A | 0 | 21082.44 | 7.7821047 | 7.77
11532.33 | 4.3111577 | 8 | 9 | 8.0078737 | 9.0181887 | 18327.93 | 484.1596 | 0 | 18327.93 | 8.0078737 | 7.98
11613.37 | 4.3428957 | [7 empty] | 13739 | 8.0415647 | 8.02
11800.77 | 4.3754277 | [7 empty] | 418.5122 | 8.2367247 | 8.23
11895.32 | 4.4399107 | [7 empty] | 428.6118 | 8.3341677 | 8.27
11988.18 | 4.4745487 | [7 empty] | 442.0779 | 8.4974667 | 8.48
12175.59 | 4.5380857 | [7 empty] | 448.811 | 8.5614927 | 8.52
12268.45 | 4.5705257 | [7 empty] | 465.6436 | 8.7897037 | 8.73
12455.85 | 4.6022037 | [7 empty] | 465.6436 | 8.7897037 | 8.77
12562.22 | 4.6748347 | [7 empty] | 484.1596 | 9.0181887 | 8.98
12668.58 | 4.7076107 | [7 empty] | 485.8428 | 9.0507507 | 9.02
12842.48 | 4.7725217 | [7 empty] | 499.3089 | 9.2456057 | 9.23
12937.03 | 4.8050847 | [7 empty] | 502.6755 | 9.2768557 | 9.27
13126.13 | 4.8378907 | [7 empty] | 519.5081 | 9.5049157 | 9.48
13232.49 | 4.9031677 | [7 empty] | 526.2412 | 9.5388157 | 9.52
13311.85 | 4.9352107 | [7 empty] | 539.7073 | 9.7360557 | 9.73
13499.25 | 4.9995427 | [7 empty] | 543.0739 | 9.7963857 | 9.77
13592.11 | 5.0322567 | [7 empty] | 559.9065 | 10.0238057 | 9.98
13781.21 | 5.0664677 | [7 empty] | 559.9065 | 10.0238057 | 10.02
13874.07 | 5.1306457
13966.92 | 5.1629027
14154.33 | 5.2294007
14274.2 | 5.2681577
14368.75 | 5.2994077
14554.47 | 5.3646547
14647.33 | 5.3974307
14834.74 | 5.4299927
14914.09 | 5.4964907
15006.95 | 5.5278927
15192.67 | 5.5932617
15287.21 | 5.6256107
15484.75 | 5.6582637
15564.1 | 5.7234497
15668.78 | 5.7560727
15840.99 | 5.8211057
15932.16 | 5.8536987
16116.19 | 5.8864747
16209.05 | 5.9501957
16300.22 | 5.9828487
16484.25 | 6.0482487
16575.42 | 6.0802307
16757.76 | 6.1129457
16862.44 | 6.1800847
16941.8 | 6.2109987
17124.14 | 6.2759397
17215.31 | 6.3086857
17395.96 | 6.3431397
17487.13 | 6.4067077
17578.3 | 6.4388737
17757.27 | 6.5043637
17845.06 | 6.5370487
18022.34 | 6.5696107
18110.13 | 6.6344297
18199.62 | 6.6672057
18378.58 | 6.7322387
18468.06 | 6.7666627
18647.03 | 6.7966917
18736.51 | 6.8624267
18849.63 | 6.9020077
19011.71 | 6.9671017
19097.82 | 6.9997257
19271.72 | 7.0322567
19357.82 | 7.0976257
19442.24 | 7.1300357
19622.89 | 7.1953127
19695.49 | 7.2277217
19866.01 | 7.2589417
19950.43 | 7.3253177
20034.85 | 7.3580937
20200.42 | 7.4231877
20283.21 | 7.4538267
20443.74 | 7.4880977
20523.15 | 7.5537107
20602.57 | 7.5860897
20763.09 | 7.6513667
20844.19 | 7.6825257
21004.72 | 7.7152097
21082.44 | 7.7821047
21161.86 | 7.8126827
21315.62 | 7.8779907
21391.66 | 7.9106137
21521.77 | 7.9436647
18327.93 | 8.0078737
13739 | 8.0415647
4471.815 | 8.1060487
245.1359 | 8.1391597
413.4624 | 8.1709597
418.5122 | 8.2367247
421.8788 | 8.2694087
428.6118 | 8.3341677
431.9783 | 8.3669437
437.0281 | 8.3995057
440.3947 | 8.4657597
442.0779 | 8.4974667
448.811 | 8.5614927
450.4943 | 8.5950007
455.5441 | 8.6286617
457.2273 | 8.6919247
460.5938 | 8.7245787
465.6436 | 8.7897037
467.3269 | 8.8224797
474.06 | 8.8550107
475.7432 | 8.9202577
479.1098 | 8.9530027
484.1596 | 9.0181887
485.8428 | 9.0507507
490.8926 | 9.0833437
494.2591 | 9.1479487
495.9424 | 9.1813047
499.3089 | 9.2456057
502.6755 | 9.2768557
507.7252 | 9.3120427
509.4085 | 9.3763427
512.7751 | 9.4085997
517.8249 | 9.4737857
519.5081 | 9.5049157
526.2412 | 9.5388157
527.9244 | 9.6043057
531.291 | 9.6367457
536.3408 | 9.7024257
539.7073 | 9.7360557
543.0739 | 9.7963857
546.4404 | 9.8291657
549.807 | 9.8618457
553.1734 | 9.9267257
556.54 | 9.9594757
559.9065 | 10.0238057
563.2731 | 10.0574057
566.6395 | 10.0900257
570.0061 | 10.1585957
571.6894 | 10.1932357
575.0559 | 10.2258257
578.4224 | 10.2902557
581.789 | 10.3247357
585.1555 | 10.3890357
588.522 | 10.4214757
593.5718 | 10.4541957
595.2551 | 10.5186157
596.9384 | 10.5521557
603.6714 | 10.5882557
605.3547 | 10.6553957
607.0379 | 10.6885657
612.0877 | 10.7548857
613.771 | 10.7856757
618.8208 | 10.8188457
622.1873 | 10.8836657
623.8706 | 10.9176357
627.2371 | 10.9812057
630.6037 | 11.0138257
635.6534 | 11.0466657
639.02 | 11.1117857
640.7032 | 11.1439257
644.0698 | 11.2095057
647.4363 | 11.2418857
652.4861 | 11.2743257
654.1693 | 11.3386857
657.5359 | 11.3752457
654.1693 | 11.4129657

## Base de Datos Probetas
Gradiente y X y Y ideales ocultos para no ocupar espacio + Datos extra
COEFICIENTES DE SEGURIDAD
Probeta | Core | Espesor Core [mm] | Prueba | Peso Real Probeta [g] | Laminado | x1 | x2 | y1 | y2 | Ymax [N] | Gradiente | Higher Peak [N] | Lower Peak [N] | FBH [P. Shear] | FHB [EI] | FBHS [EI] | SISv [EI] | SISh [EI] | MHBS [EI] | SHB [EI] | Comentarios
000-Prueba |  |  | 3PB | x | x
2026-P01-01 | HC | 20 | 3PB | 1350 | [+-45/0/+-45/+-90/+-45/+-90] S. | 2.015442 | 3.024994 | 6791.268 | 11403.96 | 17831.5 | 4569.048 | - | - | N/A | 1.586 | 1.862 | 1.171 | 0.802 | 2.051 | 0.967 | Hechas con eje debil // RC 416 + UD300
2026-P01-02 | HC | 20 | 3PB | 1318 | [+-45/0/+-45/+-90/0/+-45] S. | 2.48764 | 3.528991 | 8782.853 | 13646.07 | 18447.73 | 4670.104 | - | - | N/A | 1.621 | 1.903 | 1.196 | 0.819 | 2.097 | 0.989 | Hechas con eje debil // RC 416 + UD300
2026-P01-03 | HC | 20 | 3PB | 1779 | [+-45/0/+-45/+-90/+-45/+-90/+-45/+-90] S. | 2.025207 | 3.033905 | 6890.671 | 12557.1 | 22630.17 | 5617.567 | - | - | N/A | 1.95 | 2.289 | 1.439 | 0.986 | 2.522 | 1.189 | Hechas con eje debil // RC 416 + UD300
2026-P02-01 | HC | 20 | 3PB | 1162 | [+-45/0/+-45/0/+-45] S. | 2.737915 | 3.786896 | 9434.913 | 14291 | 24654.41 | 4629.337 | - | - | N/A | 1.607 | 1.886 | 1.186 | 0.812 | 2.078 | 0.98 | RC 416 + UD300
2026-P02-01 v2 | HC | 20 | 3PB | 1162 | [+-45/0/+-45/0/+-45] S. | 2.737915 | 3.786896 | 9906.65865 | 15005.55 | 25887.1305 | 4860.804 |  |  |  | 1.687 | 1.98 | 1.245 | 0.853 | 2.182 | 1.029 | 2026-P02-01 x1,05
2026-P02-02 | HC | 20 | 3PB | 1073 | [+-45/0/+-45/+-90] S. | 4.014618 | 5.513275 | 12604.12 | 18785.16 | 21088.96 | 4124.386 | - | - | N/A | 1.431 | 1.68 | 1.057 | 0.724 | 1.852 | 0.873 | No cumple Energia absorbida para el SISv // RC 416 + UD300
2026-P02-03 | HC | 20 | 3PB | 868 | [+-90/0/+-45] S. | 2.025177 | 3.509643 | 6160.313 | 11511.62 | 20742.53 | 3604.87 | - | - | N/A | 1.251 | 1.469 | 0.924 | 0.632 | 1.618 | 0.763 | No cumple Energia absorbida para el SISv // RC 416 + UD300
2026-P02-S01 | Balsa | 9.5 | Shear | 95 g | [+-45/0/+-45/+-90/+-45/+-90] S. | - | - | - | - | - | - | 24302.97 | 24091.76 | 0.755 | N/A | N/A | N/A | N/A | N/A | N/A | RC 416 + UD300
2026-P02-S02 | Balsa | 9.5 | Shear | 77 g | [+-45/0/+-45/+-90/+-45] S. | - | - | - | - | - | - | 25250.84 | 20445.32 | 0.641 | N/A | N/A | N/A | N/A | N/A | N/A | RC 416 + UD300
2026-P03-01 | Balsa | 9.5 | 3PB | 1813 | [+-45/0/+-45/+-90/0/+-45/+-90/+-45] S. | 1.993316 | 3.045135 | 3037.751 | 5017.271 | 7455.285 | 1881.997 | - | - | N/A | 0.653 | 0.767 | 0.482 | 0.33 | 0.845 | 0.398 | RC 416 + UD300
2026-P03-H01 | HC | 20 | Harness | - | [+-45/0/+-45/0/+-45] S. | - | - | - | - | - | - | - | - | N/A | N/A | N/A | N/A | N/A | N/A | N/A | RC 416 + UD300 / Laminada: 320x320 Recanteada: 101*300 x1,35
2026-P03-L01 | HC-HP | 20 | Lap Belt Perp. | - | [+-45/0/+-45/0/+-45] S. | - | - | - | - | - | - | - | - | N/A | N/A | N/A | N/A | N/A | N/A | N/A | RC 416 + UD300 / Lleva Hardpoint / Laminada: 320x320 Recanteada: 300x300
2026-P03-L02 | HC-HP | 20 | Lap Belt Parallel | - | [+-45/0/+-45/0/+-45] S. | - | - | - | - | - | - | - | - | N/A | N/A | N/A | N/A | N/A | N/A | N/A | RC 416 + UD300 / Laminada: 320x320 Recanteada: 300*300 x1,1
2026-P03-S01 | Balsa | 9.5 | 3PB | 128 g | [+-45/0/+-45/+-90/0/+-45/+-90/+-45] S. | - | - | - | - | - | - | 47168.1 | 44568.2 | 1.397 | N/A | N/A | N/A | N/A | N/A | N/A | RC 416 + UD300
2026-P03-S02 | HC | 20 | Shear | 83 g | [+-45/0/+-45/0/+-45] S. | - | - | - | - | - | - | 20607.64 | 15994.64 | 0.502 | N/A | N/A | N/A | N/A | N/A | N/A | RC 416 + UD300
2026-P03-S03 | HC | 20 | Shear | 59 g | [+-90/0/+-45] S. | - | - | - | - | - | - | 13286.47 | 12079.3 | 0.379 | N/A | N/A | N/A | N/A | N/A | N/A | RC 416 + UD300
2026-P04-01 | Balsa | 12.7 | 3PB |  | [+-45/0/+-45/+-90/0/+-45] S. | 3.7567447 | 5.2681577 | 9935.479 | 14274.2 | 21521.77 | 2870.639 | - | - | N/A | 0.996 | 1.17 | 0.735 | 0.504 | 1.289 | 0.608 | RC 416 + UD300
2026-P04-S01 | Balsa | 12.7 | Shear |  | [+-45/0/+-45/+-90/0/+-45] S. | - | - | - | - | - | - | 33002.91985 | 31187.93 |  | N/A | N/A | N/A | N/A | N/A | N/A | Testeada, picos 30kN aprox. Poxolen la lio y no metio en el Pen // MATLAB
-
-
-
-
-
-
-
-
-
-
-
-
-
-
-
-
-
-
-
-
-
-
-
-
-
-
-
-
-
-
-
-
-
-
-
-
-
-
-
-
-
-
-
-
-
-
-
-
-
-
-
-
-
-
-
-
-
-
-
-
-
-
-
-
-
-
-
-
-
-
-
-
-
-
-
-
-
-
-
-
-
-
-
-
-
-
-
-
-
-
-
-
-
-
-
-
-
-
-
-
-
-
-
-
-
-
-
-
-
-
-
-
-
-
-
-
-
-
-
-
-
-
-
-
-
-
-
-
-
-
-
-
-
-
-
-
-
-
-
-
-
-
-
-
-
-
-
-
-
-
-
-
-
-
-
-
-
-
-
-
-
-
-
-
-
-
-
-
-
-
-
-
-
-
-
-
-
-
-
-
-
-
-
-
-
-
-
-
-
-
-
-
-
-
-
-
-
-
-
-
-
-
-
-
-
-
-
-
-
-
-
-
-
-
-
-
-
-
-
-
-
-
-
-
-
-
-
-
-
-
-
-
-
-
-
-
-
-
-
-
-
-
-
-
-
-
-
-
-
-
-
-
-
-
-
-
-
-
-
-
-
-
-
-
-
-
-
-
-
-
-
-
-
-
-
-
-
-
-
-
-
-
-
-
-
-
-
-
-
-
-
-
-
-
-
-
-
-
-
-
-
-
-
-
-
-
-
-
-
-
-
-
-
-
-
-
-
-
-
-
-
-
-
-
-
-
-
-
-
-
-
-
-
-
-
-
-
-
-
-
-
-
-
-
-
-
-
-
-
-
-
-
-
-
-
-
-
-
-
-
-
-
-
-
-
-
-
-
-
-
-
-
-
-
-
-
-
-
-
-
-
-
-
-
-
-
-
-
-
-
-
-
-
-
-
-
-
-
-
-
-
-
-
-
-
-
-
-
-
-
-
-
-
-
-
-
-
-
-
-
-
-
-
-
-
-
-
-
-
-
-
-
-
-
-
-
-
-
-
-
-
-
-
-
-
-
-
-
-
-
-
-
-
-
-
-
-
-
-
-
-
-
-
-
-
-
-
-
-
-
-
-
-
-
-
-

## Calculadora SES
SOLO TOCAR LO QUE TENGA ESTE FONDO | [5 empty] | SOLO TOCAR LO QUE TENGA ESTE FONDO |  |  |  | SOLO TOCAR LO QUE TENGA ESTE FONDO |  |  | SOLO TOCAR LO QUE TENGA ESTE FONDO
PROPIEDADES LAMINADO | [5 empty] | CALCULADORA 3PB SES |  |  |  | CALCULADORA SHEAR SES |  |  | DATOS EXTRAS SES |  |  | OUTER | INNER |  | Second Moment of Area [mm^4] | 72859.42
Nº Capa | Orientación [º] | Espesor [mm] | Peso fibras [g] | Peso [g] | Peso fibras a 0º | [9 empty] | b | 248.17 | 248.17 |  | σ UTS [pa] | 318286197.4
Capa 8 | - | 0 | 0 | 0 | 0 | PANEL | PROBETA |  | PANNEL HEIGHT [mm] | Lower Peak [N] | - |  |  | Yield Tensile Strength [N] | h | 1.18 | 1.18
Capa 7 | - | 0 | 0 | 0 | 0 | MHBS | 2026-P02-03 |  | 248.17 | Higher Peak [N] | - |  | Probeta | 186414.2
Capa 6 | - | 0 | 0 | 0 | 0 |  |  |  |  | σ shear [Mpa] | - |  | Objetivo | 55700 | A1 | 292.8406 | I1 | 33.97927
Capa 5 | - | 0 | 0 | 0 | 0 | x1 [mm] | 2.025177 | y1 [N] | 6160.313 |  |  |  | Coeficiente de Seguridad | 3.346755 | A2 | 292.8406 | I2 | 33.97927
Capa 4 | - | 0 | 0 | 0 | 0 | x2 [mm] | 3.509643 | y2 [N] | 11511.62 |  | Perimeter Shear [N] |  |  |  | y1 | 0.59 | Ic1 | 32875.5
Capa 3 | RC +-90º | 0.44 | 57.2 | 95.33333 | 28.6 | Gradient [N/mm] | 3604.87 | Ymax [N] | 20742.53 | Panel | Not Needed |  |  |  | y2 | 21.77 | Ic2 | 32875.5
Capa 2 | UD 0º | 0.3 | 41.25 | 63.46154 | 41.25 |  |  |  |  | Objetivo | Not Needed |  |  | UTS [N] | Centroid | 11.18 | Ic12 | 65750.99
Capa 1 | RC +-45º | 0.44 | 57.2 | 95.33333 | 0 |  |  |  |  | Coeficiente de Seguridad | Not Needed |  | Probeta | 186414.2
CORE |  | 20 | 198.275 | 198.275 | - |  | INERCIA DE LA PROBETA |  | INERCIA DEL PANEL |  |  |  | Objetivo | 66600
[6 empty] | [mm^4] | 72859.42 |  | 65750.99 |  |  |  | Coeficiente de Seguridad | 2.799013 | NUM | nº Capas | % a 0 | DEN
VALORES TOTALES PROBETA |  | 22,36 mm | 509,575 g | 706.5314 | 139,7 g | [m^4] | 7.285942e-08 |  | 6.575099e-08 | All other parameters |  |  |  |  | RC +-45º | 1 | 0.5 | 8
| Espesor Core [mm] | 20 | [7 empty] | Yield Tensile Strength [N] |  | 3.346755 |  |  | RC +-90º | 1 | 0.5
| Espesor Piel [mm] | 1.18 |  |  |  |  | E [Gpa] | 65.96941 |  | UTS [N] |  | 2.799013 |  | Max Load at Midspan [N] | UD 0º | 1 | 1
[10 empty] | Max Load at Midspan [N] |  | 4.862029 | Probeta | 7487.525 | UD +45º | 0 | 0
PORCENTAJE TOTAL 0º |  |  | WARPING % |  |  |  |  | EI [Gpa/m^4] |  | Max Deflection at baseline [m] |  | 0.6163868 | Objetivo | 1540 | UD -45º | 0 | 0
44.88% |  |  | 26.5% |  |  |  | Panel | 4337.554 |  | Energy absorbed [J] |  | 14.60258 | Coeficiente de Seguridad | 4.862029 | UD 90º | 0 | 0
[7 empty] | Objetivo | 2680 | [6 empty] | XC +-45º | 0 | 0
[7 empty] | Coeficiente de Seguridad | 1.61849 | [6 empty] | XC +-90º | 0 | 0
[14 empty] | Max Deflection at baseline [m] |  |  |  |  | Distancia entre apoyos del rig [mm] | 400
[13 empty] | Probeta | 0.007396641 | DIMENSIONES PROBETA [mm]
[13 empty] | Objetivo | 0.012 | Ancho | 500
[13 empty] | Coeficiente de Seguridad | 0.6163868 | Largo | 275 |  |  | Area | 585.6812
[15 empty] | Gramaje [g*m^2] |  |  |  | FBH Width | 313.98
[14 empty] | Energy absorbed [J] | RC | 416 |  |  | FBH Height | 314
[13 empty] | Probeta | 134.6358 | UD | 300 |  |  | Cutout Width | 165
[13 empty] | Objetivo | 9.22 | XC | 416 |  |  | Cutout Heigt | 165
[13 empty] | Coeficiente de Seguridad | 14.60258
[15 empty] | Espesores [mm] |  | Porcentaje de Resina
[15 empty] | RC | 0.44 | RC | 40%
[15 empty] | UD | 0.3 | UD | 35%
[15 empty] | XC | 0.6 | XC
Densidad [kg/m^3]
[15 empty] | HC | 72.1
[15 empty] | Balsa | 155
Pannel Heights [mm]
[15 empty] | FBH | 149.98
[15 empty] | FHB | 121.68
[15 empty] | FBHS | 337.81
[15 empty] | SISv | 274.86
[15 empty] | SISh | 185.4
[15 empty] | MHBS | 248.17
[15 empty] | SHB | 101.29
NO ES LA MISMA QUE LA LIMITANTE PARA EL SES.

## Tiradas Probetas MFT06
LAMINADOS 05 |  |  | LAMINADOS v1 |  |  |  | COEFICIENTES MFT05
FBH | [RC200(45)/0/+-45/+-90/0/+-45/+-90/+-45] Core |  | LAMINADO | COMENTARIO |  |  | FHB | 1.37
FHB | [RC200T(45)/0/+-45/+-90/+-45/+-90] Core |  | [+-45/0/+-45/+-90/+-45/+-90] Core | Laminado FHB y FBHS 05 | 2026-P01-01 |  | FBHS | 1.08
FBHS | [RC200T(45)/0/+-45/+-90/+-45/+-90] Core |  | [+-45/0/+-45/+-90/0/+-45] Core | Laminado SISh y SISv 05 | 2026-P01-02 |  | SISv | 1.17
SISh | [RC200(45)/0/+-45/+-90/0/+-45] Core |  | [+-45/0/+-45/+-90/+-45/+-90/+-45/+-90] Core | Laminado SHB y MHBS 05 | 2026-P01-03 |  | SISh | 1.17
SISv | [RC200(45)/0/+-45/+-90/0/+-45] Core |  | [+-45/0/+-45/0/+-45/+-90/+-45/+-90] Core | SHB y MHBS optimizado |  |  | MHBS | 1.47
SHB | [RC200T(45)/0/+-45/+-90/+-45/+-90/+-45/+-90] Core |  | [RC200(45)/0/+-45/+-90/0/+-45/+-90/+-45] Core | FBH 05 |  |  | SHB | 1.03
MHBS | [RC200T(45)/0/+-45/+-90/+-45/+-90/+-45/+-90] Core |  | [RC200(45)/0/+-45/+-90/+-45/+-90/+-45] Core | FBH Optimizado |  |  | FBH | 1.25
LAMINADOS 06 |  |  | LAMINADOS v2
FBH | [+-45/0/+-45/+-90/0/+-45] S. |  | LAMINADO | COMENTARIO |  |  | Núm. 45º | Núm. 90º
FHB | [+-90/0/+-45] S. | 3PB | [+-45/0/+-45/0/+-45] S. | 5 Capas | 2026-P02-01 |  | 6 | 0
FBHS | [+-90/0/+-45] S. |  | [+-45/0/+-45/+-90] S. | 4 Capas | 2026-P02-02 |  | 4 | 2
SISh | [+-90/0/+-45] S. |  | [+-90/0/+-45] S. | 3 Capas | 2026-P02-03 |  | 2 | 2
SISv | [+-45/0/+-45/0/+-45] S. | Shear | [+-45/0/+-45/+-90/+-45/+-90] | FBH Shear 5 y 6 Capas (espesor equivalente a 7 y 8 del año pasado) | 2026-P02-S01 | TOTAL | 12 | 4
SHB | [+-45/0/+-45/0/+-45] S. |  | [+-45/0/+-45/+-90/+-45] |  | 2026-P02-S02 | Nº Rollos | 4 | 1 | 5
MHBS | [+-90/0/+-45] S.
LAMINADOS v3
|  |  | LAMINADO | COMENTARIO |  |  | Núm. 45º | Núm. 90º
|  | 3PB | [+-45/0/+-45/+-90/0/+-45/+-90/+-45] S. | 8 Capas FBH | 2026-P03-01 |  | 8 | 4
|  | Shear | [+-45/0/+-45/+-90/0/+-45/+-90/+-45] S. | 8 Capas FBH | 2026-P03-S01 | TOTAL | 8 | 4
|  |  | [+-45/0/+-45/0/+-45] S. | Shear SHB/SISv | 2026-P03-S02 | Nº Rollos | 2.666667 | 1 | 3.666667
|  |  | [+-90/0/+-45] S. | Shear FHB / FBHS / SISh / MHBS | 2026-P03-S03
|  | Harness | [+-45/0/+-45/0/+-45] S. | Argolla - 5 Core 5 | 2026-P03-L01
|  |  | [+-45/0/+-45/0/+-45] S. | Shoulder Harness | 2026-P03-H01
LAMINADOS v4
|  | 3PB | [+-45/0/+-45/+-90/0/+-45] S. | 6 Capas FBH | 2026-P04-01
|  | Shear | [+-45/0/+-45/+-90/0/+-45] S. | 6 Capas FBH | 2026-P04-S01

## Peso Monocasco
PESO MONOCASCO |  |  | Area [mm^2]
Panel | Peso real de la probeta [g] | Peso Real del laminado en el monocasco [g] | FBH | 60798.57
FBH | 128 | 778.221696 | FHB | 433988.68
FHB | 868 | 2739.652 | FBHS | 372409.54
FBHS | 868 | 4701.84 | SISh | 1110232.31
SISh | 868 | 7008.594 | SISv | 287720.74
SISv | 1162 | 4863.004 | MHBS | 328335.11
MHBS | 868 | 4145.38 | SHB | 96160.39
SHB | 1162 | 812.6427 | Dashboard | 31463.69
|  |  | 3PB | 137500
| PESO TOTAL REAL [kg] | 25.23546 | Shear | 10000
|  |  | Peso Dashboard R | 184.2466
|  |  | Densidad DC01 [kg/mm3] | 7.85e-06
|  |  | Volumen FH [mm3] | 239266
|  |  | Peso DC01 | 1.8782381

## Desplegables
RC +-45º | FBH | 3PB
RC +-90º | FHB | Shear
UD 0º | FBHS | Lap Belt Parallel
UD +45º | SISv | Lap Belt Perp.
UD -45º | SISh | Harness
UD 90º | MHBS
XC +-45º | SHB
XC +-90º
-